## SMC-009
CONCRETE CUBE TEST REPORT
Report No. |  | : | SMC/210128/009 |  |  |  |  | Report Date : |  | 01-02-2021
Name of Customer |  | : | Deep Enterprise
Address |  |  | The crest, Opp. Madhuram Posh, b/h Keshav Appartment, Tp-76-b, Chandkheda
Name of Work |  | : | Residential Building
Letter Ref. No. |  | : | -
Laboratory ID No. |  | : | SMC-009
Sample Description |  | : | Concrete Cube |  |  |  |  | Grade of Concrete: |  | M25
Condition of Sample |  | : | Satisfactory |  |  |  |  | Identification marks: |  | Column
Sample Receipt Date |  | : | 28-01-2021
Test Method |  | : | IS 516 : 1959 (RA : 2004)
Testing Start Date |  | : | 01-02-2021 |  |  |  | Testing Complete Date: |  |  | 01-02-2021
Temperature |  | : | As per test procedure
Test Result
Identification | Date of Casting |  | Date of Testing | Age of Testing | Length (mm) | Width (mm) | Cross Sectional Area (mm²) | Weight of Cube (Kg) | Maximum load (KN) | Compressive Strength (N/mm²) | Average Compressive Strength (N/mm2)
1/3 | 24-01-21 |  | 01-02-21 | 8 Days | 150 | 150 | 22500 | 8.8 | 525.5 | 23.35556 | 20.79407
2/3 |  |  |  |  | 150 | 150 | 22500 | 8.602 | 463.9 | 20.61778
3/3 |  |  |  |  | 150 | 150 | 22500 | 8.573 | 414.2 | 18.40889
Grade of Concrete | M10 |  | M15 | M20 |  | M25 | M30 | M35 | M40 | M45 | M50
Min. Strength (7 Days) | 6 |  | 9 | 12 |  | 15 | 18 | 21 | 24 | 27 | 30
Min. Strength (28 Days) | 10 |  | 15 | 20 |  | 25 | 30 | 35 | 40 | 45 | 50
Note: The above test result are related only to the test performed on the given sample .Endorsement of the product is neither inferred nor implied. Results/Reports are not supposed to be use for publicity. This test report is not to be reproduced wholly or in part and cannot be use as an evidence without approval of SMC Lab.
*** End of Report***
For Shri Metal Connect LLP
Bhavik Shah
(Technical Manager)
|  |  |  | Page 1 of 1 |  |  |  |  | Authorized Signatory

## SMC-005
CONCRETE CUBE TEST REPORT
Report No. |  | : | SMC/210128/005 |  |  |  |  | Report Date : |  | 01-02-2021
Name of Customer |  | : | Deep Enterprise
Address |  |  | The crest, Opp. Madhuram Posh, b/h Keshav Appartment, Tp-76-b, Chandkheda
Name of Work |  | : | Residential Building
Letter Ref. No. |  | : | -
Laboratory ID No. |  | : | SMC-005
Sample Description |  | : | Concrete Cube |  |  |  |  | Grade of Concrete: |  | M25
Condition of Sample |  | : | Satisfactory |  |  |  |  | Identification Mark: |  | -
Sample Receipt Date |  | : | 28-01-2021
Test Method |  | : | IS 516 : 1959 (RA : 2004)
Testing Start Date |  | : | 01-02-2021 |  |  |  | Testing Complete Date: |  |  | 01-02-2021
Environmental Condition |  | : | As per test procedure
Test Result
Identification | Date of Casting |  | Date of Testing | Age of Testing | Length (mm) | Width (mm) | Cross Sectional Area (mm²) | Weight of Cube (Kg) | Maximum load (KN) | Compressive Strength (N/mm²) | Average Compressive Strength (N/mm2)
1/3 | 25-01-21 |  | 01-02-21 | 7 Days | 150 | 150 | 22500 | 8.687 | 355 | 15.77778 | 17.27704
2/3 |  |  |  |  | 150 | 150 | 22500 | 8.636 | 449.5 | 19.97778
3/3 |  |  |  |  | 150 | 150 | 22500 | 8.616 | 361.7 | 16.07556
Grade of Concrete | M10 |  | M15 | M20 |  | M25 | M30 | M35 | M40 | M45 | M50
Min. Strength (7 Days) | 6 |  | 9 | 12 |  | 15 | 18 | 21 | 24 | 27 | 30
Min. Strength (28 Days) | 10 |  | 15 | 20 |  | 25 | 30 | 35 | 40 | 45 | 50
Note: The above test result are related only to the test performed on the given sample .Endorsement of the product is neither inferred nor implied. Results/Reports are not supposed to be use for publicity. This test report is not to be reproduced wholly or in part and cannot be use as an evidence without approval of SMC Lab.
*** End of Report***
For Shri Metal Connect LLP
Bhavik Shah
(Technical Manager)
|  |  |  | Page 1 of 1 |  |  |  |  | Authorized Signatory

## SMC-003
CONCRETE CUBE TEST REPORT
Report No. |  | : | SMC/210128/003 |  |  |  |  | Report Date : |  | 30-01-2021
Name of Customer |  | : | Deep Enterprise
Address |  |  | The crest, Opp. Madhuram Posh, b/h Keshav Appartment, Tp-76-b, Chandkheda
Name of Work |  | : | Residential Building
Letter Ref. No. |  | : | -
Laboratory ID No. |  | : | SMC-003
Sample Description |  | : | Concrete Cube |  |  |  |  | Grade of Concrete: |  | M25
Condition of Sample |  | : | Satisfactory |  |  |  |  | Identification marks: |  | -
Sample Receipt Date |  | : | 28-01-2021
Test Method |  | : | IS 516 : 1959 (RA : 2004)
Testing Start Date |  | : | 30-01-2021 |  |  |  | Testing Complete Date: |  |  | 30-01-2021
Temperature |  | : | As per test procedure
Test Result
Identification | Date of Casting |  | Date of Testing | Age of Testing | Length (mm) | Width (mm) | Cross Sectional Area (mm²) | Weight of Cube (Kg) | Maximum load (KN) | Compressive Strength (N/mm²) | Average Compressive Strength (N/mm2)
1/3 | 23-01-21 |  | 30-01-21 | 7 Days | 150 | 150 | 22500 | 8.732 | 444.7 | 19.76444 | 18.62667
2/3 |  |  |  |  | 150 | 150 | 22500 | 8.748 | 422.7 | 18.78667
3/3 |  |  |  |  | 150 | 150 | 22500 | 8.68 | 389.9 | 17.32889
Grade of Concrete | M10 |  | M15 | M20 |  | M25 | M30 | M35 | M40 | M45 | M50
Min. Strength (7 Days) | 6 |  | 9 | 12 |  | 15 | 18 | 21 | 24 | 27 | 30
Min. Strength (28 Days) | 10 |  | 15 | 20 |  | 25 | 30 | 35 | 40 | 45 | 50
Note: The above test result are related only to the test performed on the given sample .Endorsement of the product is neither inferred nor implied. Results/Reports are not supposed to be use for publicity. This test report is not to be reproduced wholly or in part and cannot be use as an evidence without approval of SMC Lab.
*** End of Report***
For Shri Metal Connect LLP
Bhavik Shah
(Technical Manager)
|  |  |  | Page 1 of 1 |  |  |  |  | Authorized Signatory